## 압연전
| Cu current collector | 활물질+Cu current collector | Al current collector | 활물질+Al current collector | Al current collector(2) | 활물질+Al current collector(2)
1 | 0.015 | 0.098 | 0.02 | 0.047 | 0.024 | 0.063
2 | 0.016 | 0.095 | 0.017 | 0.046 | 0.021 | 0.067
3 | 0.018 | 0.086 | 0.02 | 0.047 | 0.021 | 0.069
4 | 0.017 | 0.088 | 0.018 | 0.04 | 0.02 | 0.063
5 | 0.015 | 0.076 | 0.019 | 0.051 | 0.02 | 0.069
평균 | 0.016 | 0.0897 | 0.019 | 0.0467 | 0.0207 | 0.067
활물질 두께 |  | 0.0737 |  | 0.0277 |  | 0.0463
65퍼 압연시 두께 |  | 0.047905 |  | 0.018005 |  | 0.0307
65일 때 이론 두께 | [5 empty] | 0.0514
표준편차

## 압연후
| Cu current collector | 활물질+Cu current collector | Al current collector | 활물질+Al current collector | Al current collector(2) | 활물질+Al current collector(2)
| 0.018 | 0.073 | 0.023 | 0.041 | 0.024 | 0.065
| 0.019 | 0.068 | 0.023 | 0.04 | 0.024 | 0.066
| 0.017 | 0.077 | 0.023 | 0.04 | 0.023 | 0.065
| 0.014 | 0.074 | 0.024 | 0.042 | 0.024 | 0.066
| 0.015 | 0.072 | 0.02 | 0.042 | 0.023 | 0.065
평균 | 0.017 | 0.073 | 0.023 | 0.041 | 0.0237 | 0.0653
활물질 두께 |  | 0.056 |  | 0.018 |  | 0.0416
압연 후 (65%) |  | 0.073 |  | 0.041 |  | 0.0653
공차 |  | 0.073±0.0073 |  | 0.041±0.0041 |  | 0.0653±0.00653

## 부품측정후
gasket | 외경(mm) | 내경(mm) | 높이(mm) |  | Separator | 직경(mm) | 두께(mm)
| 19.3 | 16.9 | 2.35 |  |  | 14 | 0.0023
| 19.35 | 16.85 | 2.35 |  |  | 14 | 0.026
| 19.4 | 16.8 | 2.35 |  |  | 13.95 | 0.025
| 19.3 | 16.75 | 2.35 |  |  | 14.05 | 0.027
| 19.3 | 16.8 | 2.4 |  |  | 14.05 | 0.026
중앙값 | 19.3 | 16.8 | 2.35 |  | 중앙값 | 14 | 0.026
평균 | 19.33 | 16.82 | 2.36 |  | 평균 | 14.01 | 0.02126
표준편차 | 0.0447 | 0.057 | 0.0224 |  | 표준편차 | 0.0418 | 0.0106
공차 | 19.33±0.0447 | 16.82±0.0570 | 2.36±0.0224 |  | 공차 | 14.01±0.0418 | 0.02126±0.002126
음극 | 직경 |  | 양극 | 직경 | Topcap | 외경 | 내경 | 깊이 | 높이
| 15.95 |  |  | 14 |  | 18.45 | 17.35 | 2 | 2.4
| 16.05 |  |  | 14 |  | 18.45 | 17.3 | 2 | 2.35
| 16 |  |  | 14.05 |  | 18.45 | 17.3 | 2.05 | 2.35
| 16 |  |  | 14 |  | 18.45 | 17.3 | 2.15 | 2.4
| 15.95 |  |  | 13.95 |  | 18.45 | 17.2 | 2 | 2.4
중앙값 | 16 |  | 중앙값 | 14 | 중앙값 | 18.45 | 17.3 | 2 | 2.4
평균 | 15.99 |  | 평균 | 14 | 평균 | 18.45 | 17.29 | 2.04 | 2.38
표준편차 | 0.0418 |  | 표준편차 | 0.0354 | 표준편차 | 0 | 0.0548 | 0.0652 | 0.0274
공차 | 15.99±0.0418 |  | 공차 | 14±0.0354 | 공차 | 18.45±0.0000 | 17.29±0.0548 | 2.04±0.0652 | 2.38±0.0274
Botton cap | 외경 | 내경 | 깊이 | 높이 | spring | 외경 | 내경 | 두꼐 |  | spacer | 직경 | 높이
| 20.1 | 19.55 | 2.3 | 2.8 |  | 14.5 | 10.35 | 0.22 |  |  | 15.9 | 1.05
| 20.1 | 19.4 | 2.35 | 2.75 |  | 14.5 | 10.45 | 0.25 |  |  | 15.9 | 1
| 20.2 | 19.5 | 2.4 | 2.8 |  | 14.55 | 10.4 | 0.22 |  |  | 15.9 | 1
| 20.25 | 19.45 | 2.4 | 2.75 |  | 14.5 | 10.4 | 0.22 |  |  | 15.9 | 1.05
| 20.1 | 19.4 | 2.55 | 2.8 |  | 14.45 | 10.4 | 0.22 |  |  | 15.9 | 1
중앙값 | 20.1 | 19.45 | 2.4 | 2.8 | 중앙값 | 14.5 | 10.4 | 0.22 |  | 중앙값 | 15.9 | 1
평균 | 20.15 | 19.46 | 2.4 | 2.78 | 평균 | 14.5 | 10.4 | 0.226 |  | 평균 | 15.9 | 1.02
표준편차 | 0.0707 | 0.0652 | 0.0935 | 0.0274 | 표준편차 | 0.0354 | 0.0354 | 0.0134 |  | 표준편차 | 0 | 0.0274
공차 | 20.15±0.0707 | 19.46±0.0652 | 2.4±0.0935 | 2.78±0.0274 | 공차 | 14.5±0.0354 | 10.4±0.0354 | 0.226±0.0134 |  | 공차 | 15.9±0 | 1.02±0.0274

## 질량 및 용량, 전류
80% | 양극1(g) | 음극1(g) | 양극2(mg) | 음극2(mg) | sample1 | 용량(mAh) | 전류(0.2C-rate일 때)(mA) | sample2 | 용량(mAh) | 전류(0.2C-rate일 때)(mA)
학생1 | 0.003608 | 0.009824 | 8.08 | 9.504 | 학생1 | 0.52316 | 0.104632 | 학생1 | 1.1716 | 0.23432
학생2 | 0.004208 | 0.00924 | 8.072 | 9.552 | 학생2 | 0.61016 | 0.122032 | 학생2 | 1.17044 | 0.234088
학생3 | 0.004384 | 0.010864 | 8.136 | 9.16 | 학생3 | 0.63568 | 0.127136 | 학생3 | 1.17972 | 0.235944
학생4 | 0.00336 | 0.008096 | 8.4 | 8.36 | 학생4 | 0.4872 | 0.09744 | 학생4 | 1.218 | 0.2436
학생5 | 0.003568 | 0.00896 | 8.528 | 9.352 | 학생5 | 0.51736 | 0.103472 | 학생5 | 1.23656 | 0.247312

## 사이클러 조건
| 용량 | 전류(mAh) | soc | V_cell | 방전시간(h) | ncm 622 cut off voltage range
학생1 | 0.52316 | 0.104632 | 50 | 3.5 | 2.5 | 2.8~4.2
학생2 | 0.61016 | 0.122032 | 50 | 3.5 | 2.5
학생3 | 0.63568 | 0.127136 | 50 | 3.5 | 2.5
학생4 | 0.4872 | 0.09744 | 40 | 3.36 | 3
학생5 | 0.51736 | 0.103472 | 40 | 3.36 | 3